## Feuil1
SHIFT_DATETIME | Tonnage_total | Rows_count | Grade_wavg | % KOD Oxide_wavg | % KLK Oxide_wavg | % KD Sulphide_wavg | % KLK IQP Sulphide_wavg | % KLK Tuff Sulphide_wavg | KOD_count | KLK_count | HG_count | MG_count | LG_count | KOD_share | KLK_share | HG_share | MG_share | LG_share | R1_CHARBON_AU | R1_SOLIDE_AU | R1_LIQUIDE_AU | R2_CHARBON_AU | R2_SOLIDE_AU | R2_LIQUIDE_AU_MGL | R3_CHARBON_AU | R3_SOLIDE_AU | R3_LIQUIDE_AU | R4_CHARBON_AU | R4_SOLIDE_AU | R4_LIQUIDE_AU | R5_CHARBON_AU | R5_SOLIDE_AU | R5_LIQUIDE_AU | R6_CHARBON_AU | R6_SOLIDE_AU | R6_LIQUIDE_AU | R7_CHARBON_AU | R7_SOLIDE_AU | R7_LIQUIDE_AU | CYCLONE_SOLIDE_AU | CYCLONE_LIQUIDE_AU | IMB_SAG_AU | IMB_SAG_H | EAU_PROCESS_AU
2025-05-30 23:00-07:00 | 7364.6314 | 4 | 1.881311 | 0 | 0 | 1 | 0 | 0 | 4 | 0 | 2 | 2 | 0 | 1 | 0 | 0.2827869 | 0.7172131 | 0 | 410.1 | 0.63 | 0.086 | 200.4 | 0.62 | 0.053 | 223.86 | 0.56 | 0.027 | 172.7005 | 0.5868339 | 0.005972421 | 202.73 | 0.5 | 0.025 | 135.44 | 0.44 | 0.011 | 675.51 | 0.57 | 0.2 | 1.29 | 0.029 | 0.12 | 1.949318 | 0.012